## Sheet1
磁滞回线 |  | 居里温度 |  | R1(测量/Ω) | R2(测量/Ω) | C(测量/μF) | L | S | 磁滞回线数据处理 |  | 居里温度U一阶导
U1(测量/mV) | U2(测量/mV) | T(测量/摄氏度) | U(测量/mV) | 10.15 | 2263.4 | 4.92 | 0.0361 | 1.25e-05 | H(4位有效) | B(4位有效) | 后一个减当前一个 | 后一个减前一个
185.5 | 41.36 | 24.6 | 22.427 | [5 empty] | 50.62566 | 0.3684656 | -0.05
0 | 22.22 | 24.8 | 22.417 | [5 empty] | 0 | 0.1979523 | -0.015 | -0.0325
0 | -20.9 | 25 | 22.414 | [5 empty] | 0 | -0.1861927 | -0.003666667 | -0.004032258
36.04 | 0 | 31 | 22.392 | [5 empty] | 9.835842 | 0 | -0.0035 | -0.003625
-36.04 | 0 | 33 | 22.385 | [5 empty] | -9.835842 | 0 | -0.001666667 | -0.002040816
-168.5 | -39.16 | 40.8 | 22.372 | [5 empty] | -45.98611 | -0.3488664 | -0.001111111 | -0.001463415
-115.5 | -33.88 | 45.3 | 22.367 | [5 empty] | -31.52164 | -0.3018282 | -0.002333333 | -0.0016
-85.86 | -33.88 | 48.3 | 22.36 | [5 empty] | -23.43245 | -0.3018282 | -0.0005882353 | -0.001702128
-121.9 | -36.74 | 50 | 22.359 | [5 empty] | -33.26829 | -0.3273072 | -0.002 | -0.001578947
-68.9 | -23.32 | 54 | 22.351 | [5 empty] | -18.80382 | -0.2077519 | -0.002666667 | -0.002285714
-8.48 | -23.32 | 57 | 22.343 | [5 empty] | -2.314316 | -0.2077519 | -0.001 | -0.00225
-53 | -16.06 | 58 | 22.342 | [5 empty] | -14.46447 | -0.1430744 | -0.003 | -0.002333333
15.9 | -16.06 | 60 | 22.336 | [5 empty] | 4.339342 | -0.1430744 | -0.0035 | -0.003333333
-46.64 | -11 | 64 | 22.322 | [5 empty] | -12.72874 | -0.0979961664 | -0.0028125 | -0.003194444
25.33 | -11 | 67.2 | 22.313 | [5 empty] | 6.912927 | -0.0979961664 | -0.003214286 | -0.003
-41.34 | -5.06 | 70 | 22.304 | [5 empty] | -11.28229 | -0.04507824 | -0.0025 | -0.003
32.86 | -5.06 | 71.2 | 22.301 | [5 empty] | 8.967973 | -0.04507824 | -0.005 | -0.0035
43.46 | 7.92 | 72 | 22.297 | [5 empty] | 11.86087 | 0.07055724 | -0.002941176 | -0.0036
-30.74 | 7.92 | 73.7 | 22.292 | [5 empty] | -8.389395 | 0.07055724 | -0.003 | -0.002962963
-15.9 | 16.5 | 74.7 | 22.289 | [5 empty] | -4.339342 | 0.1469942496 | -0.0025 | -0.002692308
53 | 16.5 | 76.3 | 22.285 | [5 empty] | 14.46447 | 0.1469942496 | -0.004117647 | -0.003333333
67.84 | 23.76 | 78 | 22.278 | [5 empty] | 18.51453 | 0.2116717 | -0.02647059 | -0.01529412
6.36 | 23.76 | 79.7 | 22.233 | [5 empty] | 1.735737 | 0.2116717 | -0.11625 | -0.0552
39.22 | 29.26 | 80.5 | 22.14 | [5 empty] | 10.70371 | 0.2606698 | -0.199 | -0.1622222
85.86 | 29.26 | 81.5 | 21.941 | [5 empty] | 23.43245 | 0.2606698 | -0.3525 | -0.2428571
73.14 | 33.44 | 81.9 | 21.8 | [5 empty] | 19.96097 | 0.2979083 | -0.4285714 | -0.4009091
109.1 | 33.44 | 82.6 | 21.5 | [5 empty] | 29.77498 | 0.2979083 | -0.5 | -0.4583333
116.6 | 36.96 | 83.1 | 21.25 | [5 empty] | 31.82184 | 0.3292671 | -0.5 | -0.5
135.6 | 36.96 | 83.5 | 21.05 | [5 empty] | 37.00722 | 0.3292671 | -0.75 | -0.5833333
135.6 | 38.94 | 83.7 | 20.9 | [5 empty] | 37.00722 | 0.3469064 | -0.5714286 | -0.6111111
|  | 84.4 | 20.5 | [7 empty] | -0.5 | -0.5454545
|  | 84.8 | 20.3 | [7 empty] | -0.6666667 | -0.5714286
|  | 85.1 | 20.1 | [7 empty] | -0.75 | -0.7142857
|  | 85.5 | 19.8 | [7 empty] | -0.75 | -0.75
|  | 85.9 | 19.5 | [7 empty] | -0.75 | -0.75
|  | 86.3 | 19.2 | [7 empty] | -0.6666667 | -0.7142857
|  | 86.6 | 19 | [7 empty] | -0.8 | -0.75
|  | 87.1 | 18.6 | [7 empty] | -0.6 | -0.7
|  | 87.6 | 18.3 | [7 empty] | -1 | -0.75
|  | 87.9 | 18 | [7 empty] | -0.75 | -0.8571429
|  | 88.3 | 17.7 | [7 empty] | -0.6666667 | -0.7142857
|  | 88.6 | 17.5 | [7 empty] | -0.75 | -0.7142857
|  | 89 | 17.2 | [7 empty] | -0.6666667 | -0.7142857
|  | 89.3 | 17 | [7 empty] | -0.7142857 | -0.7
|  | 90 | 16.5 | [7 empty] | -0.7142857 | -0.7142857
|  | 90.7 | 16 | [7 empty] | -0.8333333 | -0.7692308
|  | 91.3 | 15.5 | [7 empty] | -0.7142857 | -0.7692308
|  | 92 | 15 | [7 empty] | -0.625 | -0.6666667
|  | 92.8 | 14.5 | [7 empty] | -0.7142857 | -0.6666667
|  | 93.5 | 14 | [7 empty] | -0.625 | -0.6666667
|  | 94.3 | 13.5 | [7 empty] | -1 | -0.7692308
|  | 94.8 | 13 | [7 empty] | -1 | -1
|  | 95.3 | 12.5 | [7 empty] | -0.625 | -0.7692308
|  | 96.1 | 12 | [7 empty] | -0.5 | -0.5555556
|  | 97.1 | 11.5 | [7 empty] | -0.3883333 | -0.458125
|  | 97.7 | 11.267 | [7 empty] | -0.4175 | -0.4
|  | 98.1 | 11.1 | [7 empty] | -0.35 | -0.395
|  | 98.3 | 11.03 | [7 empty] | -0.3466667 | -0.348
|  | 98.6 | 10.926 | [7 empty] | -0.22 | -0.296
|  | 98.8 | 10.882 | [7 empty] | -0.45 | -0.335
|  | 99 | 10.792 | [7 empty] | -0.29 | -0.37
|  | 99.2 | 10.734 | [7 empty] | -0.335 | -0.3125
|  | 99.4 | 10.667 | [7 empty] | -0.275 | -0.305
|  | 99.6 | 10.612 | [7 empty] | -0.285 | -0.28
|  | 99.8 | 10.555 | [7 empty] | -0.275 | -0.28
|  | 100 | 10.5